## Sheet1
反射光パワー
	As Grown	レーザー温度:華氏91.4度					Annealed (600℃, 20min)	レーザー温度:華氏91.4度					Annealed (700℃, 16min)	レーザー温度:華氏91.4度					Annealed 700C 16min 2回目測定	レーザー温度:華氏91.4度
		入射角度	金上構造なし	グレーティング構造	規格化された光強度				金ミラー	グレーティング	規格化された光強度				金ミラー	グレーティング	規格化された光強度				金ミラー	グレーティング	規格化された光強度
	87	14.5	74.1	70.3	0.9487179487		87	14.5833333333	54.2	49	0.9040590406		87	14.6666666667	55.7	45.7	0.8204667864		87	14.75	38.3	34.6	0.9033942559
	87.1666666667	14.6666666667	75.1	71.3	0.9494007989		87.1666666667	14.75	54.5	48.9	0.8972477064		87.1666666667	14.8333333333	57.6	50.4	0.875		87.1666666667	14.9166666667	39.8	35.8	0.8994974874
	87.3333333333	14.8333333333	75.9	71.4	0.9407114625		87.3333333333	14.9166666667	54.9	48.9	0.8907103825		87.3333333333	15	57.8	51.2	0.8858131488		87.3333333333	15.0833333333	39.8	36.2	0.9095477387
	87.5	15	76.1	71.3	0.9369250986		87.5	15.0833333333	54.7	49.1	0.8976234004		87.5	15.1666666667	57.8	51.3	0.8875432526		87.5	15.25	40	36.2	0.905
	87.6666666667	15.1666666667	76.3	71.5	0.9370904325		87.6666666667	15.25	54.8	49	0.8941605839		87.6666666667	15.3333333333	57.8	51.3	0.8875432526		87.6666666667	15.4166666667	40.2	36.3	0.9029850746
	87.8333333333	15.3333333333	76.4	71.2	0.9319371728		87.8333333333	15.4166666667	54.7	49	0.8957952468		87.8333333333	15.5	57.8	51.2	0.8858131488		87.8333333333	15.5833333333	40.2	36.3	0.9029850746
	88	15.5	76	71.2	0.9368421053		88	15.5833333333	55	49.1	0.8927272727		88	15.6666666667	57.7	51.2	0.8873483536		88	15.75	40.4	36.1	0.8935643564
	88.1666666667	15.6666666667	75.9	71	0.9354413702		88.1666666667	15.75	55.3	49.1	0.8878842676		88.1666666667	15.8333333333	57.8	51.1	0.884083045		88.1666666667	15.9166666667	40.5	36.1	0.8913580247
	88.3333333333	15.8333333333	76.2	70.8	0.9291338583		88.3333333333	15.9166666667	55.5	49.5	0.8918918919		88.3333333333	16	57.9	50.7	0.8756476684		88.3333333333	16.0833333333	40.7	36.3	0.8918918919
	88.5	16	76.5	70.7	0.9241830065		88.5	16.0833333333	55.8	49.5	0.8870967742		88.5	16.1666666667	57.9	50.4	0.8704663212		88.5	16.25	40.7	35.9	0.8820638821
	88.6666666667	16.1666666667	76.9	70.7	0.9193758127		88.6666666667	16.25	55.7	49.6	0.8904847397		88.6666666667	16.3333333333	57.9	50.4	0.8704663212		88.6666666667	16.4166666667	40.8	34.9	0.8553921569
	88.8333333333	16.3333333333	76.4	70.4	0.9214659686		88.8333333333	16.4166666667	55.8	49.7	0.8906810036		88.8333333333	16.5	57.9	50.3	0.8687392055		88.8333333333	16.5833333333	41	33	0.8048780488
	89	16.5	76.4	69.7	0.9123036649		89	16.5833333333	56.2	49.6	0.8825622776		89	16.6666666667	57.8	48.8	0.8442906574		89	16.75	41	32.8	0.8
	89.1666666667	16.6666666667	76.7	69.5	0.9061277705		89.1666666667	16.75	56.7	49.9	0.8800705467		89.1666666667	16.8333333333	57.8	46.4	0.8027681661		89.1666666667	16.9166666667	41.2	32	0.7766990291
	89.3333333333	16.8333333333	76.8	69.5	0.9049479167		89.3333333333	16.9166666667	56.7	49.6	0.8747795414		89.3333333333	17	57.7	44.7	0.7746967071		89.3333333333	17.0833333333	41.2	34	0.8252427184
	89.5	17	77	68.5	0.8896103896		89.5	17.0833333333	57.4	49	0.8536585366		89.5	17.1666666667	57.8	46	0.7958477509		89.5	17.25	41.2	36.9	0.895631068
	89.6666666667	17.1666666667	77.3	66.1	0.8551099612		89.6666666667	17.25	57.3	45.6	0.7958115183		89.6666666667	17.3333333333	57.7	49.6	0.8596187175		89.6666666667	17.4166666667	41.3	38.3	0.9273607748
	89.8333333333	17.3333333333	77.4	62.8	0.811369509		89.8333333333	17.4166666667	57.6	44.3	0.7690972222		89.8333333333	17.5	57.8	51.9	0.8979238754		89.8333333333	17.5833333333	41.3	39.3	0.9515738499
	90	17.5	77.6	63	0.8118556701		90	17.5833333333	57.9	45.7	0.7892918826		90	17.6666666667	57.8	54.2	0.937716263		90	17.75	41.4	39.5	0.9541062802
	90.1666666667	17.6666666667	77.8	65.6	0.8431876607		90.1666666667	17.75	57.9	48.7	0.8411053541		90.1666666667	17.8333333333	57.6	54.9	0.953125		90.1666666667	17.9166666667	41.3	39.9	0.9661016949
	90.3333333333	17.8333333333	77.7	69.6	0.8957528958		90.3333333333	17.9166666667	58.3	52.2	0.8953687822		90.3333333333	18	57.6	55.3	0.9600694444		90.3333333333	18.0833333333	41.1	40.1	0.9756690998
	90.5	18	77.9	70.5	0.9050064185		90.5	18.0833333333	58.8	53.6	0.9115646259		90.5	18.1666666667	57.4	55.6	0.968641115		90.5	18.25	41.1	40.3	0.9805352798
	90.6666666667	18.1666666667	78	71.5	0.9166666667		90.6666666667	18.25	59.1	54.2	0.9170896785		90.6666666667	18.3333333333	57.4	55.8	0.9721254355		90.6666666667	18.4166666667	41.2	40.4	0.9805825243
	90.8333333333	18.3333333333	78.2	71.7	0.9168797954		90.8333333333	18.4166666667	59.1	54.5	0.9221658206		90.8333333333	18.5	57.4	55.7	0.9703832753		90.8333333333	18.5833333333	41.3	40.5	0.98062954
	91	18.5	78.1	72.2	0.9244558259		91	18.5833333333	59.2	54.9	0.9273648649		91	18.6666666667	57.3	55.6	0.9703315881		91	18.75	41.6	40.9	0.9831730769
	91.1666666667	18.6666666667	78.4	72.8	0.9285714286		91.1666666667	18.75	59.4	55.3	0.930976431		91.1666666667	18.8333333333	57.4	55.6	0.968641115		91.1666666667	18.9166666667	41.7	40.9	0.9808153477
	91.3333333333	18.8333333333	78.6	72.9	0.927480916		91.3333333333	18.9166666667	59.4	55.2	0.9292929293		91.3333333333	19	57.5	55.7	0.9686956522		91.3333333333	19.0833333333	41.8	40.8	0.976076555
	91.5	19	78.6	73.3	0.9325699746		91.5	19.0833333333	59.7	55.6	0.9313232831		91.5	19.1666666667	57.5	55.8	0.9704347826		91.5	19.25	41.8	40.9	0.9784688995
	91.6666666667	19.1666666667	78.8	73.4	0.9314720812		91.6666666667	19.25	59.9	55.8	0.9315525876		91.6666666667	19.3333333333	57.6	55.8	0.96875		91.6666666667	19.4166666667	41.8	41	0.980861244
	91.8333333333	19.3333333333	78.7	73.7	0.9364675985		91.8333333333	19.4166666667	59.9	56.1	0.9365609349		91.8333333333	19.5	57.3	55.7	0.9720767888		91.8333333333	19.5833333333	42	41.2	0.980952381
	92	19.5	78.8	73.9	0.9378172589		92	19.5833333333	59.9	56.4	0.9415692821		92	19.6666666667	57.4	55.8	0.9721254355		92	19.75	42.1	41.2	0.9786223278
	92.1666666667	19.6666666667	78.9	74	0.937896071		92.1666666667	19.75	60.2	56.4	0.9368770764		92.1666666667	19.8333333333	57.5	55.9	0.972173913		92.1666666667	19.9166666667	42.3	41.4	0.9787234043
	92.3333333333	19.8333333333	79	74.2	0.9392405063		92.3333333333	19.9166666667	60.3	56.3	0.9336650083		92.3333333333	20	57.6	55.6	0.9652777778		92.3333333333	20.0833333333	42.4	41.4	0.9764150943
	92.5	20	79.1	73.7	0.9317319848		92.5	20.0833333333	60.2	56.7	0.9418604651		92.5	20.1666666667	57.3	55.9	0.9755671902		92.5	20.25	42.2	41.5	0.9834123223
	92.6666666667	20.1666666667	78.9	74.3	0.9416983523		92.6666666667	20.25	60	55.9	0.9316666667		92.6666666667	20.3333333333	57.2	55.7	0.9737762238		92.6666666667	20.4166666667	42.2	41.4	0.981042654
	92.8333333333	20.3333333333	78	70.3	0.9012820513		92.8333333333	20.4166666667	60.1	54.4	0.9051580699		92.8333333333	20.5	57.2	55.3	0.9667832168		92.8333333333	20.5833333333	42	41.4	0.9857142857
	93	20.5	60.2	52	0.8637873754		93	20.5833333333	58.9	53.2	0.9032258065		93	20.6666666667	55.6	55	0.9892086331		93	20.75	41.6	40.7	0.9783653846
				16

反射光強度					2.76
	As Grown
	8	15.4565217391	6.94
	7.95	15.5289855072	6.92
	7.9	15.6014492754	6.91
	7.85	15.6739130435	6.87
	7.8	15.7463768116	6.97
	7.75	15.8188405797	6.86
	7.7	15.8913043478	6.87
	7.65	15.9637681159	6.87					5x7.07
	7.6	16.0362318841	6.99					6.5x8.57
	7.55	16.1086956522	7.03
	7.5	16.1811594203	7
	7.45	16.2536231884	6.95
	7.4	16.3260869565	6.82
	7.35	16.3985507246	6.78
	7.3	16.4710144928	6.7
	7.25	16.5434782609	6.71
	7.2	16.615942029	6.79
	7.15	16.6884057971	6.85
	7.1	16.7608695652	6.9
	7.05	16.8333333333	6.84
	7	16.9057971014	6.74
	6.95	16.9782608696	6.37
	6.9	17.0507246377	5.87
	6.85	17.1231884058	5.07
	6.8	17.1956521739	4.36
	6.75	17.268115942	3.66
	6.7	17.3405797101	3.03
	6.65	17.4130434783	2.67
	6.6	17.4855072464	2.62
	6.55	17.5579710145	2.94
	6.5	17.6304347826	3.59
	6.45	17.7028985507	4.42
	6.4	17.7753623188	5.39
	6.35	17.847826087	6.39
	6.3	17.9202898551	7.37
	6.25	17.9927536232	7.96
	6.2	18.0652173913	8.5
	6.15	18.1376811594	8.85
	6.1	18.2101449275	9
	6.05	18.2826086957	9.15
	6	18.3550724638	9.12
	5.95	18.4275362319	9.09
	5.9	18.5	9.19
	5.85	18.5724637681	9.19
	5.8	18.6449275362	9.14
	5.75	18.7173913043	9.33
	5.7	18.7898550725	9.4
	5.65	18.8623188406	9.46
	5.6	18.9347826087	9.44
	5.55	19.0072463768	9.4
	5.5	19.0797101449	9.45
	5.45	19.152173913	9.41
	5.4	19.2246376812	9.43
	5.35	19.2971014493	9.49
	5.3	19.3695652174	9.47
	5.25	19.4420289855	9.46
	5.2	19.5144927536	9.53
As Grown
Incident angle [degree]
Power [mW]
Incident angle [degree]
Reflection efficiency
Incident angle [degree]
Intensity [mW]
Annealed 600C 20min
Incident angle [degree]
Power [mW]
Annealed 700C 16min 2回目
Incident angle [degree]
Power [mW]
Annealed 700C 16min １回目
Incident angle [degree]
Power [mW]