## 2017May8_csv
(1i)	B (V)	B (mA)		G (V)	G (mA)			R(V)	R(mA)
少し光る	2.6	0.2		2.69	0.1			1.51	0.2
	2.79			2.61				2.77	1.1
すごく光る	7.6	4.7		7.81	4.6			7.51	5.6

(1ii)	A_LED(Je)=0			Red:A_LED=20mA/V_LED=23.2(V)				Red:A_LED=10mA/ / V_LED=14.89(V)		Red:A_LED=5mA/ / V_LED=7.89(V)
	Je= 0mV			Je= 20mV				Je= 10mV		Je= 5mV
	V_PD(V)	A_PD(mA)		V_PD(V)	A_PD(mA)			V_PD(V)	A_PD(mA)	V_PD(V)	A_PD(mA)
	0.7	9.9996		-1	-0.1172			-1	-0.0833	-1	-0.0446
	0.65	7.7602		-0.1	-0.1171			-0.7	-0.0833	0	-0.0445
	0.6	5.3552		0	-0.1171			-0.6	-0.0833	0.15	-0.0445
	0.55	3.1906		0.1	-0.1171			-0.55	-0.0833	0.2	-0.0444
	0.5	1.4789		0.15	-0.117			-0.5	-0.0833	0.25	-0.0442
	0.45	0.4509		0.2	-0.1169			0	-0.0832	0.3	-0.0427
	0.4	0.0865		0.25	-0.1166			0.1	-0.0832	0.35	-0.0321
	0.35	0.013		0.3	-0.1148			0.2	-0.0832	0.3836	0
	0.3	0.0016		0.35	-0.1021			0.25	-0.082	0.4	0.037
	0.257	0		0.4	-0.0214			0.3	-0.081	0.45	0.3892
	0.25	-0.0001		0.4055	0.0002			0.35	-0.0685	0.5	1.4001
	0.2	-0.0003		0.45	0.3685			0.3961	0	0.55	3.0943
	0.15	-0.0004		0.5	1.389			0.4	0.0132	0.6	5.2349
	0	-0.0004		0.55	3.112			0.45	0.4061	0.65	7.6233
	-1	-0.0004		0.6	5.297			0.5	1.475	0.7	9.996
				0.65	7.725			0.55	3.2189
				0.7	9.9996			0.6	5.3941
								0.65	7.8149
								0.7	9.9996
	光なし			光あり距離 20cm
	V_PD(V)	A_PD(mA)		V_PD(V)	A_PD(mA)
(1iii)	0.62	99.996		0.63	99.9
	0.6	82.091		0.6	76.542
	0.55	43.8		0.59	66.23
	0.5	20.21		0.58	56.39
	0.45	8.429		0.57	46.897
	0.4	3.396		0.56	37.82
	0.35	1.428		0.55	29.279
	0.3	0.654		0.54	21.174
	0.25	0.328		0.53	13.607
	0.2	0.174		0.52	6.4173
	0.15	0.086		0.515	3.37
	0.1	0.032		0.5082	0
	0.064	0		0.5	-5.123
	0.05	-0.056		0.45	-28.76
	0.035	-0.068		0.4	-41.871
	0.03	-0.07		0.35	-47.94
	0.025	-0.075		0.3	-50.109
	0.01	-0.086		0.25	-51.156
	0	-0.093		0.2	-51.773
	-0.05	-0.121		0.15	-51.799
	-0.1	-0.104		0.1	-52
	-0.2	-0.172		0.05	-52.128
	-0.3	-0.25		0	-52.1
-	-0.4	-0.33		-0.1	-52.27
	-0.5	-0.439		-1	-52.8
	-0.6	-0.582		-2	-53.89
	-0.7	-0.6878
	-1	-1.005
	-1.1	-1.1369
	-1.5	-1.6216
	-2	-2.28

(2iii)	磁場なし/ 0A / 0V			磁場0.063T / 0.5A /18.69V

	V(V)	(mA)		V(V)	(mA)
	-0.2	-1.05
	-0.1	-1.05							1/R (S)	S (m^2)	l (m)	Σ (S/m)
	0	-0.01611		0	-0.0123				0.038	0.0000007	0.006	325.7142857143
	0.01	0.385		0.01	0.385
	0.02	0.77		0.02	0.7698
	0.03	1.0499		0.03	1.1678				素電荷
				0.04	1.5536				1.60217662E-19		移動度
				0.05	1.9378						0.3520588235
	0.06	2.335		0.06	2.3366
	0.07	2.7209		0.07	2.7213
	0.08	3.1054		0.08	3.104
	0.09	3.5027		0.09	3.5033
	0.1	3.886		0.1	3.8863
	0.11	4.2841		0.11	4.283
	0.2	7.7723		0.2	7.767
	0.25	9.6815		0.26	9.997

(2iv)
		電流Jx (A)	電流密度(A/m^2)	I_coil (A)		Bz (T)	V_H (V)			Ey (V/m)	R_H
		0.0005	714.2857142857	0.48		0.063	0.0000955	0.3	0.109	0.04775	0.0010611111
		0.0001	142.8571428571	0.8		0.102	0.0000315	0.262	0.199	0.01575	0.0010808824
		0.0001	142.8571428571	0.4		0.051	0.000017	0.247	0.213	0.0085	0.0011666667

(3iii)	温度	電流Jx (mA)	電流密度(A/m^2)	I_coil (A)	V_coil (V)	Bz (T)	V_H (V)	V56	V56’	Ey (V/m)	R_H	V34 (mV)	I (mA)	1/R (S)	S (m^2)	l (m)	Σ (S/m)	Μ (m^2/(Vs))
	-189.2		0				0			0	#DIV/0!	5.548	0.8	0.1441961067	0.0000007	0.006	1235.966628901	0
	-191.6		0				0			0	#DIV/0!	5.515	0.8	0.1450589302	0.0000007	0.006	1243.3622587748
			0				0			0	#DIV/0!	6.838	1	0.1462415911	0.0000007	0.006	1253.4993523587
			0				0			0	#DIV/0!	13.462	2	0.1485663349	0.0000007	0.006	1273.4257274445
			0				0			0	#DIV/0!	26.713	4	0.1497398271	0.0000007	0.006	1283.4842318614
			0				0			0	#DIV/0!	66.633	10	0.1500757883	0.0000007	0.006	1286.3638994835
	-191.9		0				0			0	#DIV/0!	53.29	8	0.1501219741	0.0000007	0.006	1286.7597780339
			0				0			0	#DIV/0!	33.346	5	0.1499430217	0.0000007	0.006	1285.2258998723
		5	7142.8571428572	0.5	19.9	0.063	0.00107	1.209	-0.931	0.535	0.0011888889		5	#DIV/0!	0.0000007	0.006	#DIV/0!
		5	7142.8571428572	0.8		0.102	0.0017005	1.822	-1.579	0.85025	0.0011670098		5	#DIV/0!	0.0000007	0.006	#DIV/0!
			0				0			0	#DIV/0!		0	#DIV/0!	0.0000007	0.006	#DIV/0!
			0				0			0	#DIV/0!		0	#DIV/0!	0.0000007	0.006	#DIV/0!
			0				0			0	#DIV/0!		0	#DIV/0!	0.0000007	0.006	#DIV/0!
			0				0			0	#DIV/0!		0	#DIV/0!	0.0000007	0.006	#DIV/0!
			0				0			0			0	#DIV/0!	0.0000007	0.006	#DIV/0!
			0				0			0			0	#DIV/0!	0.0000007	0.006	#DIV/0!
			0				0						0	#DIV/0!	0.0000007	0.006	#DIV/0!
			0				0						0	#DIV/0!	0.0000007	0.006	#DIV/0!
			0				0						0	#DIV/0!	0.0000007	0.006	#DIV/0!
			0				0						0	#DIV/0!	0.0000007	0.006	#DIV/0!
			0				0						0	#DIV/0!	0.0000007	0.006	#DIV/0!
			0				0						0	#DIV/0!	0.0000007	0.006	#DIV/0!
			0				0						0	#DIV/0!	0.0000007	0.006	#DIV/0!
			0				0						0	#DIV/0!	0.0000007	0.006	#DIV/0!
			0				0							#DIV/0!	0.0000007	0.006	#DIV/0!
			0				0							#DIV/0!	0.0000007	0.006	#DIV/0!
			0				0							#DIV/0!	0.0000007	0.006	#DIV/0!
			0				0							#DIV/0!	0.0000007	0.006	#DIV/0!
			0				0							#DIV/0!	0.0000007	0.006	#DIV/0!
			0				0							#DIV/0!	0.0000007	0.006	#DIV/0!
			0				0							#DIV/0!	0.0000007	0.006	#DIV/0!
			0				0							#DIV/0!	0.0000007	0.006	#DIV/0!
			0				0							#DIV/0!	0.0000007	0.006	#DIV/0!
			0				0							#DIV/0!	0.0000007	0.006	#DIV/0!
			0				0							0.006
			0				0							0.006
			0				0							0.006
			0				0							0.006
			0				0							0.006
			0											0.006