## Sheet1
製造元: 二六製作所

	Relative	Magnetic	Magnetic
	Permeability	Coercivity	Coercivity
	μr	bHc [A/m]	iHc [A/m]
Material: N-40	-	> 859000	> 955000
Model: NdFe30	1.045	828000	-
Model: NdFe35	1.099	890000	-

	Magnetic	Magnetization	Maximum
	Retensivity	Mp [A/m]	Energy Product
	Br [T]		BH.max [J/m^3]
Material: N-40	1.25 ~ 1.32	-	302000 ~ 334000
Model: NdFe30	1.1	875352	-
Model: NdFe35	1.23	978802	-